## Table_1
|  | Input | [9 empty] | Output
Ref. | Steels | t (mm) | YS (Mpa) | UTS (Mpa) | r | epsilon_ul | epsilon_t | n | FLC0 | FLC0, Paul | FLC0_ KB | FLC0_ANN
[25] | EDD | 0.8 | 195.4 | 321.8 | 1.19 | 0.3 | 0.387 | 0.25 | 0.4 | 0.408 | 0.345 | 0.407535
[25] | EDD | 1 | 245 | 325.1 | 1.01 | 0.224 | 0.313 | 0.17 | 0.46 | 0.421 | 0.265 | 0.410574
[25] | EDD | 1.25 | 223.8 | 303.4 | 1.56 | 0.259 | 0.389 | 0.21 | 0.48 | 0.437 | 0.343 | 0.492639
[25] | EDD | 1.6 | 188.9 | 299.4 | 1.58 | 0.308 | 0.452 | 0.25 | 0.54 | 0.481 | 0.436 | 0.569721
[25] | EDD | 2 | 202.8 | 276.8 | 1.37 | 0.284 | 0.417 | 0.22 | 0.58 | 0.596 | 0.432 | 0.562976
[15] | DQ | 0.81 | 180 | 313 | 1.11 | 27.25 | 0.41 | 0.241 | 0.44 | 0.435 | 0.336 | 0.430522
[15] | DQ | 0.81 | 188 | 308 | 1.21 | 25.99 | 0.43 | 0.231 | 0.44 | 0.435 | 0.324 | 0.43969
[15] | DQ | 0.91 | 201 | 316 | 1.28 | 21.9 | 0.375 | 0.198 | 0.39 | 0.411 | 0.293 | 0.412593
[15] | DQSK | 0.94 | 190 | 321 | 1.47 | 22.63 | 0.375 | 0.204 | 0.37 | 0.383 | 0.304 | 0.408045
[15] | DQSK, G90 | 0.71 | 207 | 300 | 1.51 | 22.02 | 0.33 | 0.199 | 0.37 | 0.399 | 0.274 | 0.363098
[15] | DQSK, G60 | 0.76 | 200 | 308 | 1.8 | 21.17 | 0.37 | 0.192 | 0.41 | 0.356 | 0.271 | 0.379724
[15] | DQSK, A40 | 0.94 | 197 | 310 | 1.4 | 18.29 | 0.378 | 0.168 | 0.41 | 0.409 | 0.257 | 0.419029
[15] | DQSK, G60 | 0.81 | 185 | 286 | 1.67 | 17.94 | 0.41 | 0.165 | 0.43 | 0.43 | 0.241 | 0.426656
[15] | DQSK, G60 | 0.76 | 182 | 304 | 1.52 | 24.11 | 0.423 | 0.216 | 0.44 | 0.403 | 0.3 | 0.423803
[15] | DQSK, G60 | 0.86 | 197 | 311 | 1.34 | 21.53 | 0.425 | 0.195 | 0.415 | 0.413 | 0.285 | 0.438001
[15] | DQSK, G60 | 0.69 | 181 | 276 | 1.63 | 21.65 | 0.415 | 0.196 | 0.425 | 0.459 | 0.269 | 0.420708
[15] | DQSK, G60 | 0.81 | 192 | 296 | 1.64 | 18.77 | 0.4 | 0.172 | 0.43 | 0.406 | 0.25 | 0.416213
[15] | DQSK, 61/0 | 0.81 | 177 | 315 | 1.42 | 26.24 | 0.435 | 0.233 | 0.425 | 0.397 | 0.326 | 0.434376
[15] | DQSK, 61/20 | 0.71 | 166 | 290 | 1.77 | 25.73 | 0.44 | 0.229 | 0.43 | 0.408 | 0.31 | 0.426174
[15] | DQSK, 61/20 | 0.94 | 172 | 293 | 1.59 | 24.23 | 0.413 | 0.217 | 0.415 | 0.436 | 0.321 | 0.437476
[17] | IF | 0.8 | 132 | 283 | 2.13 | 0.3 | 0.57 | 0.3 | 0.37 | 0.405 | 0.402 | 0.392077
[17] | IF 340 | 0.7 | 175 | 362 | 1.75 | 0.26 | 0.4 | 0.26 | 0.28 | 0.28 | 0.344 | 0.302
[29] | IF-I | 0.82 | 148 | 303 | 1.89 | 26.87 | 0.46 | 0.238 | 0.41 | 0.372 | 0.333 | 0.441704
[29] | IF-II | 0.81 | 156 | 312 | 1.84 | 26.11 | 0.45 | 0.232 | 0.4 | 0.356 | 0.325 | 0.432861
[29] | BH | 0.78 | 239 | 364 | 1.62 | 23.24 | 0.36 | 0.209 | 0.33 | 0.29 | 0.294 | 0.353024
[29] | BIW HSS | 0.82 | 237 | 385 | 1.49 | 2.02 | 0.36 | 0.202 | 0.345 | 0.287 | 0.289 | 0.316571
[28] | DP780 | 1.2 | 531.11 | 853.45 | 0.87 | 0.1411 | 0.1982 | 0.142 | 0.225 | 0.26 | 0.241 | 0.22564
[27] | DP980 | 1.2 | 672.67 | 1008.27 | 0.82 | 0.0825 | 0.124 | 0.08 | 0.165 | 0.169 | 0.143 | 0.173114
[30] | DP590 | 1.2 | 357 | 590 | 1.02 | 16.65 | 0.243 | 0.154 | 0.3 | 0.275 | 0.259 | 0.286931
[30] | DP590 | 1.8 | 345 | 592 | 0.99 | 17.12 | 0.259 | 0.158 | 0.35 | 0.334 | 0.312 | 0.33144
[30] | DP780 | 1.2 | 458 | 837 | 0.88 | 12.19 | 0.17 | 0.115 | 0.22 | 0.231 | 0.199 | 0.242675
[30] | DP780 | 1.6 | 407 | 777 | 0.87 | 13.2 | 0.194 | 0.124 | 0.28 | 0.288 | 0.24 | 0.282475
[26] | TRIP | 1 | 422 | 730 | 0.9 | 0 | 0.351 | 0.27 | 0.265 | 0.305 | 0.393 | 0.426687
[28] | TRIP780 | 1.2 | 523.72 | 843.11 | 1.027 | 0.1726 | 0.2347 | 0.169 | 0.25 | 0.267 | 0.281 | 0.241428
[23] | TWIP 940 | 1.47 | 468.07 | 951.77 | 1.11 | 0.66 | 0.672 | 0.62 | 0.38 | 0.368 | 0.833 | 0.399169
[17] | CMn440 | 1.2 | 340 | 460 | 1 | 0.187 | 0.27 | 0.147 | 0.22 | 0.308 | 0.248 | 0.32824
[15] | B37PK | 0.74 | 269 | 409 | 1.42 | 22.75 | 0.305 | 0.205 | 0.305 | 0.263 | 0.285 | 0.30352
[15] | 40PK | 1.37 | 253 | 402 | 1.3 | 20.56 | 0.305 | 0.187 | 0.35 | 0.331 | 0.322 | 0.373731
[15] | 40R | 0.81 | 259 | 397 | 1.31 | 21.9 | 0.31 | 0.198 | 0.275 | 0.289 | 0.283 | 0.342725
[15] | CA40 | 0.74 | 275 | 407 | 0.96 | 17.94 | 0.303 | 0.165 | 0.32 | 0.311 | 0.235 | 0.373731
[15] | B40PO | 1.32 | 330 | 432 | 0.99 | 23 | 0.29 | 0.207 | 0.37 | 0.343 | 0.346 | 0.342725
[15] | HH Temper | 0.94 | 410 | 517 | 1.04 | 13.54 | 0.198 | 0.127 | 0.275 | 0.231 | 0.2 | 0.261615
[15] | B50XK | 1.27 | 387 | 486 | 1.03 | 14.11 | 0.228 | 0.132 | 0.285 | 0.285 | 0.231 | 0.29501
[15] | B50XK | 1.17 | 359 | 441 | 1.28 | 16.77 | 0.293 | 0.155 | 0.285 | 0.289 | 0.258 | 0.426687
[15] | CA60 | 0.76 | 414 | 630 | 1.02 | 17.94 | 0.19 | 0.165 | 0.23 | 0.206 | 0.237 | 0.23842
[15] | CA60M | 0.76 | 393 | 607 | 0.96 | 18.77 | 0.22 | 0.172 | 0.255 | 0.235 | 0.246 | 0.249218
[15] | 60D | 0.69 | 310 | 610 | 0.85 | 25.86 | 0.273 | 0.23 | 0.27 | 0.27 | 0.309 | 0.262583
[15] | B60RO | 1.88 | 483 | 528 | 0.76 | 5.23 | 0.1 | 0.051 | 0.19 | 0.189 | 0.114 | 0.292706
[32] | SPHC | 2 | 228 | 333 | 1 | 0.24 | 0.44 | 0.195 | 0.425 | 0.436 | 0.389 | 0.459346
[32] | SPHC | 2.5 | 222 | 341 | 1.12 | 0.242 | 0.442 | 0.19 | 0.45 | 0.472 | 0.424 | 0.492151
[32] | SPHC | 3 | 245 | 347 | 1.15 | 0.242 | 0.445 | 0.193 | 0.48 | 0.496 | 0.471 | 0.498699
[32] | SAPH370 | 2 | 326 | 413 | 1.06 | 0.17 | 0.35 | 0.158 | 0.4 | 0.368 | 0.326 | 0.369069
[32] | SAPH370 | 2.5 | 323 | 410 | 0.95 | 0.171 | 0.355 | 0.157 | 0.41 | 0.403 | 0.366 | 0.408943
[32] | SAPH370 | 3 | 309 | 403 | 0.92 | 0.173 | 0.364 | 0.161 | 0.43 | 0.434 | 0.406 | 0.453399
[32] | SAPH400 | 2 | 341 | 443 | 0.91 | 0.171 | 0.345 | 0.153 | 0.36 | 0.362 | 0.317 | 0.352639
[32] | SAPH400 | 3 | 335 | 440 | 0.83 | 0.174 | 0.347 | 0.154 | 0.4 | 0.414 | 0.392 | 0.432638
[32] | SAPH440 | 2.3 | 352 | 477 | 0.8 | 0.168 | 0.321 | 0.148 | 0.34 | 0.353 | 0.33 | 0.355065
[32] | SAPH440 | 2.5 | 366 | 485 | 0.79 | 0.169 | 0.322 | 0.147 | 0.35 | 0.364 | 0.342 | 0.366655
[32] | SAPH440 | 3.5 | 343 | 465 | 0.83 | 0.171 | 0.328 | 0.149 | 0.38 | 0.404 | 0.415 | 0.429026
[32] | SPFH540 | 2 | 467 | 565 | 0.78 | 0.124 | 0.273 | 0.123 | 0.27 | 0.281 | 0.263 | 0.278691
[32] | SPFH540 | 3 | 493 | 588 | 0.8 | 0.126 | 0.276 | 0.121 | 0.32 | 0.323 | 0.32 | 0.31342
[32] | SPFH590 | 2 | 515 | 615 | 0.81 | 0.09 | 0.245 | 0.1 | 0.26 | 0.253 | 0.218 | 0.256859
[32] | SPFH590 | 2.5 | 532 | 622 | 0.86 | 0.094 | 0.246 | 0.102 | 0.28 | 0.275 | 0.249 | 0.27822
[32] | SPFH590 | 4.5 | 542 | 646 | 0.76 | 0.099 | 0.256 | 0.095 | 0.31 | 0.328 | 0.331 | 0.304184
[32] | QStE340TM | 2.5 | 379 | 516 | 0.85 | 0.163 | 0.325 | 0.132 | 0.35 | 0.367 | 0.312 | 0.341488
[32] | QStE340TM | 3 | 383 | 501 | 0.87 | 0.161 | 0.33 | 0.13 | 0.37 | 0.392 | 0.347 | 0.385404
[32] | QStE380TM | 2 | 401 | 505 | 0.81 | 0.143 | 0.301 | 0.126 | 0.3 | 0.312 | 0.268 | 0.296332
[32] | QStE380TM | 2.5 | 409 | 510 | 0.8 | 0.141 | 0.308 | 0.126 | 0.33 | 0.346 | 0.3 | 0.331306
[32] | QStE380TM | 3.75 | 378 | 502 | 0.85 | 0.147 | 0.312 | 0.127 | 0.4 | 0.389 | 0.378 | 0.402993
[32] | S355MC | 2.5 | 380 | 495 | 0.77 | 0.156 | 0.322 | 0.129 | 0.34 | 0.364 | 0.306 | 0.347177
[32] | S355MC | 3 | 392 | 515 | 0.87 | 0.157 | 0.323 | 0.132 | 0.37 | 0.383 | 0.344 | 0.377502
[32] | S355MC | 4 | 369 | 503 | 0.81 | 0.159 | 0.331 | 0.136 | 0.39 | 0.421 | 0.415 | 0.410386
[32] | S355MC | 6 | 378 | 489 | 0.86 | 0.168 | 0.335 | 0.143 | 0.41 | 0.461 | 0.55 | 0.434213
[32] | S420MC | 2 | 467 | 578 | 0.81 | 0.125 | 0.27 | 0.122 | 0.27 | 0.278 | 0.261 | 0.278691
[32] | S420MC | 3 | 469 | 587 | 0.82 | 0.127 | 0.279 | 0.129 | 0.32 | 0.327 | 0.338 | 0.322397
[32] | S420MC | 3.5 | 483 | 592 | 0.73 | 0.129 | 0.282 | 0.117 | 0.34 | 0.343 | 0.339 | 0.341935
[32] | S420MC | 5 | 477 | 606 | 0.76 | 0.127 | 0.301 | 0.116 | 0.37 | 0.396 | 0.417 | 0.35255
[32] | QStE460TM | 2 | 497 | 623 | 0.78 | 0.115 | 0.253 | 0.103 | 0.26 | 0.261 | 0.224 | 0.260701
[32] | QStE460TM | 2.5 | 483 | 603 | 0.82 | 0.116 | 0.254 | 0.107 | 0.28 | 0.283 | 0.26 | 0.290157
[32] | QStE460TM | 3.6 | 491 | 611 | 0.74 | 0.112 | 0.263 | 0.11 | 0.3 | 0.321 | 0.327 | 0.328658
[32] | QStE500TM | 1.8 | 544 | 619 | 0.82 | 0.101 | 0.227 | 0.097 | 0.22 | 0.227 | 0.202 | 0.242614
[32] | QStE500TM | 2.5 | 565 | 636 | 0.83 | 0.109 | 0.237 | 0.098 | 0.27 | 0.266 | 0.241 | 0.267946
[32] | QStE500TM | 3 | 551 | 659 | 0.78 | 0.108 | 0.232 | 0.096 | 0.29 | 0.275 | 0.262 | 0.285852
[32] | QStE500TM | 4.5 | 542 | 643 | 0.84 | 0.112 | 0.248 | 0.102 | 0.31 | 0.318 | 0.351 | 0.308625
[32] | QStE500TM | 6 | 553 | 632 | 0.81 | 0.116 | 0.252 | 0.103 | 0.32 | 0.341 | 0.424 | 0.318391
[32] | QStE550TM | 2 | 574 | 665 | 0.8 | 0.098 | 0.216 | 0.09 | 0.23 | 0.23 | 0.199 | 0.237596
[32] | QStE550TM | 2.5 | 595 | 687 | 0.76 | 0.123 | 0.211 | 0.091 | 0.26 | 0.245 | 0.225 | 0.251677
[32] | QStE550TM | 2.8 | 604 | 690 | 0.82 | 0.112 | 0.219 | 0.085 | 0.27 | 0.259 | 0.226 | 0.264079
[32] | QStE550TM | 3 | 587 | 682 | 0.86 | 0.104 | 0.221 | 0.082 | 0.275 | 0.265 | 0.227 | 0.278139
[32] | QStE550TM | 3.5 | 591 | 664 | 0.79 | 0.109 | 0.231 | 0.089 | 0.29 | 0.284 | 0.268 | 0.29677
[32] | QStE600TM | 2 | 633 | 732 | 0.78 | 0.094 | 0.207 | 0.079 | 0.22 | 0.225 | 0.176 | 0.224368
[32] | QStE600TM | 2.5 | 635 | 738 | 0.86 | 0.096 | 0.208 | 0.08 | 0.24 | 0.243 | 0.201 | 0.250967
[32] | QStE600TM | 3.5 | 622 | 716 | 0.85 | 0.095 | 0.212 | 0.081 | 0.26 | 0.268 | 0.246 | 0.287446
[32] | QStE600TM | 5 | 627 | 727 | 0.81 | 0.103 | 0.21 | 0.072 | 0.28 | 0.287 | 0.265 | 0.274594
[32] | QStE650TM | 2 | 674 | 790 | 0.77 | 0.091 | 0.19 | 0.068 | 0.22 | 0.217 | 0.154 | 0.215328
[32] | QStE650TM | 2.5 | 665 | 782 | 0.82 | 0.092 | 0.196 | 0.066 | 0.24 | 0.237 | 0.173 | 0.234229
[32] | QStE650TM | 3 | 661 | 776 | 0.83 | 0.095 | 0.205 | 0.07 | 0.25 | 0.254 | 0.197 | 0.249376
[32] | QStE700TM | 1.5 | 739 | 804 | 0.78 | 0.082 | 0.181 | 0.062 | 0.19 | 0.178 | 0.123 | 0.193196
[32] | QStE700TM | 1.8 | 725 | 790 | 0.83 | 0.08 | 0.182 | 0.06 | 0.195 | 0.204 | 0.13 | 0.215505
[32] | QStE700TM | 2 | 737 | 802 | 0.76 | 0.084 | 0.171 | 0.063 | 0.2 | 0.212 | 0.143 | 0.212277
[32] | QStE700TM | 2.5 | 747 | 820 | 0.8 | 0.081 | 0.178 | 0.058 | 0.23 | 0.23 | 0.149 | 0.242083
[32] | QStE700TM | 3 | 724 | 796 | 0.81 | 0.086 | 0.184 | 0.061 | 0.25 | 0.244 | 0.174 | 0.264652
[32] | QStE700TM | 4 | 732 | 784 | 0.73 | 0.087 | 0.204 | 0.062 | 0.26 | 0.271 | 0.211 | 0.271768
[32] | BR440/580HE | 3 | 514 | 574 | 0.75 | 0.131 | 0.277 | 0.168 | 0.35 | 0.324 | 0.421 | 0.327262
[32] | 590DP | 3.5 | 389 | 636 | 0.8 | 0.175 | 0.31 | 0.175 | 0.4 | 0.38 | 0.472 | 0.376288
[32] | 700DP | 2.5 | 425 | 758 | 0.76 | 0.125 | 0.24 | 0.138 | 0.27 | 0.269 | 0.325 | 0.278037
[32] | 780DP | 3.2 | 577 | 848 | 0.82 | 0.121 | 0.21 | 0.125 | 0.28 | 0.261 | 0.341 | 0.287133
[32] | FB590 | 2.2 | 512 | 621 | 0.77 | 0.128 | 0.257 | 0.102 | 0.3 | 0.275 | 0.233 | 0.266027
[32] | FB780 | 3 | 665 | 813 | 0.81 | 0.084 | 0.187 | 0.071 | 0.26 | 0.245 | 0.2 | 0.254859
[32] | FB780 | 4 | 672 | 810 | 0.75 | 0.079 | 0.194 | 0.075 | 0.29 | 0.265 | 0.25 | 0.28069
[32] | B780NP | 3 | 756 | 801 | 0.88 | 0.085 | 0.25 | 0.082 | 0.3 | 0.293 | 0.227 | 0.315072
[32] | B780NP | 3.5 | 766 | 812 | 0.83 | 0.091 | 0.26 | 0.082 | 0.33 | 0.316 | 0.249 | 0.32456
[32] | B780SF | 2.5 | 784 | 856 | 0.89 | 0.081 | 0.245 | 0.08 | 0.28 | 0.274 | 0.201 | 0.297871
[32] | B510L | 3 | 435 | 562 | 0.9 | 0.152 | 0.277 | 0.132 | 0.33 | 0.324 | 0.344 | 0.352112
[32] | B510L | 4 | 413 | 535 | 0.93 | 0.155 | 0.285 | 0.135 | 0.38 | 0.357 | 0.413 | 0.398799
[32] | B510L | 5 | 420 | 544 | 0.89 | 0.158 | 0.294 | 0.136 | 0.41 | 0.386 | 0.474 | 0.403374
[32] | B510L | 6 | 446 | 533 | 0.69 | 0.151 | 0.31 | 0.143 | 0.41 | 0.424 | 0.55 | 0.408246
[32] | B530L | 3 | 426 | 562 | 0.86 | 0.148 | 0.29 | 0.132 | 0.32 | 0.341 | 0.344 | 0.350081
[32] | B550L | 5 | 480 | 575 | 0.81 | 0.145 | 0.278 | 0.125 | 0.35 | 0.364 | 0.443 | 0.37036
[32] | B610L | 3 | 556 | 637 | 0.82 | 0.105 | 0.232 | 0.104 | 0.28 | 0.275 | 0.271 | 0.291306
[32] | B610L | 4.5 | 572 | 652 | 0.78 | 0.121 | 0.24 | 0.103 | 0.31 | 0.309 | 0.354 | 0.298788
[32] | B650L | 3 | 597 | 688 | 0.83 | 0.105 | 0.22 | 0.093 | 0.26 | 0.265 | 0.254 | 0.276532
[32] | B700L | 3 | 654 | 732 | 0.78 | 0.106 | 0.212 | 0.087 | 0.25 | 0.259 | 0.252 | 0.255961
[32] | B750L | 2.5 | 733 | 785 | 0.77 | 0.084 | 0.183 | 0.062 | 0.23 | 0.231 | 0.159 | 0.237436
[32] | B750L | 3.5 | 735 | 793 | 0.81 | 0.086 | 0.184 | 0.064 | 0.24 | 0.253 | 0.2 | 0.286016
[32] | BWP750 | 1.5 | 720 | 795 | 0.75 | 0.084 | 0.21 | 0.063 | 0.22 | 0.189 | 0.125 | 0.185244
[32] | BWP750 | 3.5 | 718 | 804 | 0.84 | 0.096 | 0.205 | 0.068 | 0.26 | 0.263 | 0.211 | 0.281288
[32] | BWP750 | 4 | 695 | 805 | 0.78 | 0.092 | 0.21 | 0.071 | 0.28 | 0.275 | 0.238 | 0.278369
[32] | B980 | 2 | 859 | 1047 | 0.75 | 0.067 | 0.14 | 0.06 | 0.23 | 0.216 | 0.137 | 0.23796

## Table_2
|  | Input | [10 empty] | Output
Ref. | Steels | t (mm) | YS (Mpa) | UTS (Mpa) | r | epsilon_ul | epsilon_t | n | FLC0 | FLC0, ANN | p, Paul | p, Exp | p, ANN
[32] | QStE550TM | 3 | 682 | 587 | 0.86 | 0.104 | 0.221 | 0.082 | 0.275 | 0.278139 | 0.373893 | 0.275 | 0.257207
[32] | 590DP | 3.5 | 636 | 389 | 0.8 | 0.175 | 0.31 | 0.175 | 0.4 | 0.376288 | 0.255032 | 0.4 | 0.395488
[32] | 700DP | 2.5 | 758 | 425 | 0.76 | 0.125 | 0.24 | 0.138 | 0.27 | 0.278037 | 0.379097 | 0.27 | 0.281075
[32] | FB780 | 4 | 810 | 672 | 0.75 | 0.079 | 0.194 | 0.075 | 0.29 | 0.28069 | 0.358498 | 0.29 | 0.300666
[32] | SAPH370 | 2 | 413 | 326 | 1.06 | 0.17 | 0.35 | 0.158 | 0.4 | 0.369069 | 0.255032 | 0.4 | 0.433399
[32] | SAPH440 | 2.3 | 477 | 352 | 0.8 | 0.168 | 0.321 | 0.148 | 0.34 | 0.355066 | 0.309473 | 0.34 | 0.335153
[25] | EDD | 0.8 | 195.4 | 321.8 | 1.19 | 0.3 | 0.387 | 0.25 | 0.4 | 0.387779 | 0.255032 | 0.47 | 0.41805
[25] | EDD | 1 | 245 | 325.1 | 1.01 | 0.224 | 0.313 | 0.17 | 0.46 | 0.453664 | 0.205012 | 0.18 | 0.16562
[25] | EDD | 1.25 | 223.8 | 303.4 | 1.56 | 0.259 | 0.389 | 0.21 | 0.48 | 0.457077 | 0.189258 | 0.24 | 0.225421
[25] | EDD | 1.6 | 188.9 | 299.4 | 1.58 | 0.308 | 0.452 | 0.25 | 0.54 | 0.500227 | 0.144579 | 0.16 | 0.174377
[25] | EDD | 2 | 202.8 | 276.8 | 1.37 | 0.284 | 0.417 | 0.22 | 0.58 | 0.592792 | 0.116826 | 0.21 | 0.219657
[17] | IF | 0.8 | 132 | 283 | 2.13 | 0.3 | 0.57 | 0.3 | 0.37 | 0.374483 | 0.281677 | 0.28 | 0.303097
[17] | IF 340 | 0.7 | 175 | 362 | 1.75 | 0.26 | 0.4 | 0.26 | 0.28 | 0.294887 | 0.368725 | 0.32 | 0.322689
[28] | DP780 | 1.2 | 531.11 | 853.45 | 0.87 | 0.1411 | 0.1982 | 0.142 | 0.225 | 0.226064 | 0.427628 | 0.56 | 0.512491
[26] | DP980 | 1.2 | 672.67 | 1008.27 | 0.82 | 0.0825 | 0.124 | 0.08 | 0.165 | 0.160949 | 0.497321 | 0.46 | 0.459164
[30] | DP590 | 1.2 | 357 | 590 | 1.02 | 16.65 | 0.243 | 0.154 | 0.3 | 0.292125 | 0.348414 | 0.41 | 0.40384
[30] | DP590 | 1.8 | 345 | 592 | 0.99 | 17.12 | 0.259 | 0.158 | 0.35 | 0.367382 | 0.300076 | 0.4 | 0.381252
[30] | DP780 | 1.2 | 458 | 837 | 0.88 | 12.19 | 0.17 | 0.115 | 0.22 | 0.260689 | 0.433213 | 0.55 | 0.54372
[30] | DP780 | 1.6 | 407 | 777 | 0.87 | 13.2 | 0.194 | 0.124 | 0.28 | 0.260689 | 0.368725 | 0.37 | 0.362035
[28] | TRIP780 | 1.2 | 523.72 | 843.11 | 1.027 | 0.1726 | 0.2347 | 0.169 | 0.25 | 0.243536 | 0.400286 | 0.47 | 0.503694
[31] | TWIP 940 | 1.47 | 468.07 | 951.77 | 1.11 | 0.66 | 0.672 | 0.62 | 0.38 | 0.372667 | 0.272669 | 0.32 | 0.309786
[17] | CMn440 | 1.2 | 340 | 460 | 1 | 0.187 | 0.27 | 0.147 | 0.22 | 0.230646 | 0.433213 | 0.49 | 0.510583