## Sheet1
ys_mpa | uts_mpa | r | epsilon_ul | epsilon_t | n | flc0 | flc_ho
195.4 | 321.8 | 1.19 | 0.3 | 0.387 | 0.25 | 0.4 | 0.4154997
245 | 325.1 | 1.01 | 0.224 | 0.313 | 0.17 | 0.46 | 0.433307
223.8 | 303.4 | 1.56 | 0.259 | 0.389 | 0.21 | 0.48 | 0.4468861
188.9 | 299.4 | 1.58 | 0.308 | 0.452 | 0.25 | 0.54 | 0.4740311
202.8 | 276.8 | 1.37 | 0.284 | 0.417 | 0.22 | 0.58 | 0.4375958
180 | 313 | 1.11 | 27.25 | 0.41 | 0.241 | 0.44 | 0.4307845
188 | 308 | 1.21 | 25.99 | 0.43 | 0.231 | 0.44 | 0.4322188
201 | 316 | 1.28 | 21.9 | 0.375 | 0.198 | 0.39 | 0.3894344
190 | 321 | 1.47 | 22.63 | 0.375 | 0.204 | 0.37 | 0.3863201
207 | 300 | 1.51 | 22.02 | 0.33 | 0.199 | 0.37 | 0.380305
200 | 308 | 1.8 | 21.17 | 0.37 | 0.192 | 0.41 | 0.3943068
197 | 310 | 1.4 | 18.29 | 0.378 | 0.168 | 0.41 | 0.4031027
185 | 286 | 1.67 | 17.94 | 0.41 | 0.165 | 0.43 | 0.4303507
182 | 304 | 1.52 | 24.11 | 0.423 | 0.216 | 0.44 | 0.4315525
197 | 311 | 1.34 | 21.53 | 0.425 | 0.195 | 0.415 | 0.4204884
181 | 276 | 1.63 | 21.65 | 0.415 | 0.196 | 0.425 | 0.4269463
192 | 296 | 1.64 | 18.77 | 0.4 | 0.172 | 0.43 | 0.4265496
177 | 315 | 1.42 | 26.24 | 0.435 | 0.233 | 0.425 | 0.4236086
166 | 290 | 1.77 | 25.73 | 0.44 | 0.229 | 0.43 | 0.416347
172 | 293 | 1.59 | 24.23 | 0.413 | 0.217 | 0.415 | 0.4305882
132 | 283 | 2.13 | 0.3 | 0.57 | 0.3 | 0.37 | 0.4047569
175 | 362 | 1.75 | 0.26 | 0.4 | 0.26 | 0.28 | 0.3432394
148 | 303 | 1.89 | 26.87 | 0.46 | 0.238 | 0.41 | 0.415543
156 | 312 | 1.84 | 26.11 | 0.45 | 0.232 | 0.4 | 0.4110087
239 | 364 | 1.62 | 23.24 | 0.36 | 0.209 | 0.33 | 0.3354623
237 | 385 | 1.49 | 2.02 | 0.36 | 0.202 | 0.345 | 0.3428086
531.11 | 853.45 | 0.87 | 0.1411 | 0.1982 | 0.142 | 0.225 | 0.2653239
672.67 | 1008.27 | 0.82 | 0.0825 | 0.124 | 0.08 | 0.165 | 0.2378986
357 | 590 | 1.02 | 16.65 | 0.243 | 0.154 | 0.3 | 0.2924325
345 | 592 | 0.99 | 17.12 | 0.259 | 0.158 | 0.35 | 0.3110437
458 | 837 | 0.88 | 12.19 | 0.17 | 0.115 | 0.22 | 0.2339533
407 | 777 | 0.87 | 13.2 | 0.194 | 0.124 | 0.28 | 0.2573677
422 | 730 | 0.9 | 0 | 0.351 | 0.27 | 0.265 | 0.3131377
523.72 | 843.11 | 1.027 | 0.1726 | 0.2347 | 0.169 | 0.25 | 0.2700676
468.07 | 951.77 | 1.11 | 0.66 | 0.672 | 0.62 | 0.38 | 0.3674489
340 | 460 | 1 | 0.187 | 0.27 | 0.147 | 0.22 | 0.2630254
269 | 409 | 1.42 | 22.75 | 0.305 | 0.205 | 0.305 | 0.3162343
253 | 402 | 1.3 | 20.56 | 0.305 | 0.187 | 0.35 | 0.3262338
259 | 397 | 1.31 | 21.9 | 0.31 | 0.198 | 0.275 | 0.3155162
275 | 407 | 0.96 | 17.94 | 0.303 | 0.165 | 0.32 | 0.3325132
330 | 432 | 0.99 | 23 | 0.29 | 0.207 | 0.37 | 0.3129933
410 | 517 | 1.04 | 13.54 | 0.198 | 0.127 | 0.275 | 0.2665879
387 | 486 | 1.03 | 14.11 | 0.228 | 0.132 | 0.285 | 0.2801531
359 | 441 | 1.28 | 16.77 | 0.293 | 0.155 | 0.285 | 0.308973
414 | 630 | 1.02 | 17.94 | 0.19 | 0.165 | 0.23 | 0.250087
393 | 607 | 0.96 | 18.77 | 0.22 | 0.172 | 0.255 | 0.2818232
310 | 610 | 0.85 | 25.86 | 0.273 | 0.23 | 0.27 | 0.2830394
483 | 528 | 0.76 | 5.23 | 0.1 | 0.051 | 0.19 | 0.2158692
228 | 333 | 1 | 0.24 | 0.44 | 0.195 | 0.425 | 0.4456819
222 | 341 | 1.12 | 0.242 | 0.442 | 0.19 | 0.45 | 0.453146
245 | 347 | 1.15 | 0.242 | 0.445 | 0.193 | 0.48 | 0.4578485
326 | 413 | 1.06 | 0.17 | 0.35 | 0.158 | 0.4 | 0.3940989
323 | 410 | 0.95 | 0.171 | 0.355 | 0.157 | 0.41 | 0.4013695
309 | 403 | 0.92 | 0.173 | 0.364 | 0.161 | 0.43 | 0.4122995
341 | 443 | 0.91 | 0.171 | 0.345 | 0.153 | 0.36 | 0.378955
335 | 440 | 0.83 | 0.174 | 0.347 | 0.154 | 0.4 | 0.3815723
352 | 477 | 0.8 | 0.168 | 0.321 | 0.148 | 0.34 | 0.3737631
366 | 485 | 0.79 | 0.169 | 0.322 | 0.147 | 0.35 | 0.3709821
343 | 465 | 0.83 | 0.171 | 0.328 | 0.149 | 0.38 | 0.3777945
467 | 565 | 0.78 | 0.124 | 0.273 | 0.123 | 0.27 | 0.2787051
493 | 588 | 0.8 | 0.126 | 0.276 | 0.121 | 0.32 | 0.3244505
515 | 615 | 0.81 | 0.09 | 0.245 | 0.1 | 0.26 | 0.273851
532 | 622 | 0.86 | 0.094 | 0.246 | 0.102 | 0.28 | 0.2809047
542 | 646 | 0.76 | 0.099 | 0.256 | 0.095 | 0.31 | 0.3012463
379 | 516 | 0.85 | 0.163 | 0.325 | 0.132 | 0.35 | 0.3825043
383 | 501 | 0.87 | 0.161 | 0.33 | 0.13 | 0.37 | 0.376921
401 | 505 | 0.81 | 0.143 | 0.301 | 0.126 | 0.3 | 0.3243205
409 | 510 | 0.8 | 0.141 | 0.308 | 0.126 | 0.33 | 0.3385673
378 | 502 | 0.85 | 0.147 | 0.312 | 0.127 | 0.4 | 0.3779815
380 | 495 | 0.77 | 0.156 | 0.322 | 0.129 | 0.34 | 0.3749166
392 | 515 | 0.87 | 0.157 | 0.323 | 0.132 | 0.37 | 0.3779666
369 | 503 | 0.81 | 0.159 | 0.331 | 0.136 | 0.39 | 0.3879953
378 | 489 | 0.86 | 0.168 | 0.335 | 0.143 | 0.41 | 0.3917983
467 | 578 | 0.81 | 0.125 | 0.27 | 0.122 | 0.27 | 0.2791315
469 | 587 | 0.82 | 0.127 | 0.279 | 0.129 | 0.32 | 0.3269024
483 | 592 | 0.73 | 0.129 | 0.282 | 0.117 | 0.34 | 0.3373284
477 | 606 | 0.76 | 0.127 | 0.301 | 0.116 | 0.37 | 0.3467123
497 | 623 | 0.78 | 0.115 | 0.253 | 0.103 | 0.26 | 0.2773506
483 | 603 | 0.82 | 0.116 | 0.254 | 0.107 | 0.28 | 0.2792175
491 | 611 | 0.74 | 0.112 | 0.263 | 0.11 | 0.3 | 0.2973038
544 | 619 | 0.82 | 0.101 | 0.227 | 0.097 | 0.22 | 0.2799756
565 | 636 | 0.83 | 0.109 | 0.237 | 0.098 | 0.27 | 0.2889829
551 | 659 | 0.78 | 0.108 | 0.232 | 0.096 | 0.29 | 0.2864794
542 | 643 | 0.84 | 0.112 | 0.248 | 0.102 | 0.31 | 0.2982653
553 | 632 | 0.81 | 0.116 | 0.252 | 0.103 | 0.32 | 0.2878993
574 | 665 | 0.8 | 0.098 | 0.216 | 0.09 | 0.23 | 0.24533
595 | 687 | 0.76 | 0.123 | 0.211 | 0.091 | 0.26 | 0.2605125
604 | 690 | 0.82 | 0.112 | 0.219 | 0.085 | 0.27 | 0.267578
587 | 682 | 0.86 | 0.104 | 0.221 | 0.082 | 0.275 | 0.271123
591 | 664 | 0.79 | 0.109 | 0.231 | 0.089 | 0.29 | 0.2850784
633 | 732 | 0.78 | 0.094 | 0.207 | 0.079 | 0.22 | 0.2382919
635 | 738 | 0.86 | 0.096 | 0.208 | 0.08 | 0.24 | 0.2463003
622 | 716 | 0.85 | 0.095 | 0.212 | 0.081 | 0.26 | 0.254388
627 | 727 | 0.81 | 0.103 | 0.21 | 0.072 | 0.28 | 0.2531547
674 | 790 | 0.77 | 0.091 | 0.19 | 0.068 | 0.22 | 0.2325947
665 | 782 | 0.82 | 0.092 | 0.196 | 0.066 | 0.24 | 0.2439303
661 | 776 | 0.83 | 0.095 | 0.205 | 0.07 | 0.25 | 0.2504459
739 | 804 | 0.78 | 0.082 | 0.181 | 0.062 | 0.19 | 0.2221508
725 | 790 | 0.83 | 0.08 | 0.182 | 0.06 | 0.195 | 0.2155752
737 | 802 | 0.76 | 0.084 | 0.171 | 0.063 | 0.2 | 0.2149164
747 | 820 | 0.8 | 0.081 | 0.178 | 0.058 | 0.23 | 0.2225467
724 | 796 | 0.81 | 0.086 | 0.184 | 0.061 | 0.25 | 0.2344938
732 | 784 | 0.73 | 0.087 | 0.204 | 0.062 | 0.26 | 0.2444345
514 | 574 | 0.75 | 0.131 | 0.277 | 0.168 | 0.35 | 0.3392874
389 | 636 | 0.8 | 0.175 | 0.31 | 0.175 | 0.4 | 0.380672
425 | 758 | 0.76 | 0.125 | 0.24 | 0.138 | 0.27 | 0.2877542
577 | 848 | 0.82 | 0.121 | 0.21 | 0.125 | 0.28 | 0.2717625
512 | 621 | 0.77 | 0.128 | 0.257 | 0.102 | 0.3 | 0.2990938
665 | 813 | 0.81 | 0.084 | 0.187 | 0.071 | 0.26 | 0.2525279
672 | 810 | 0.75 | 0.079 | 0.194 | 0.075 | 0.29 | 0.2660085
756 | 801 | 0.88 | 0.085 | 0.25 | 0.082 | 0.3 | 0.2945632
766 | 812 | 0.83 | 0.091 | 0.26 | 0.082 | 0.33 | 0.3084267
784 | 856 | 0.89 | 0.081 | 0.245 | 0.08 | 0.28 | 0.2876578
435 | 562 | 0.9 | 0.152 | 0.277 | 0.132 | 0.33 | 0.3303806
413 | 535 | 0.93 | 0.155 | 0.285 | 0.135 | 0.38 | 0.3479878
420 | 544 | 0.89 | 0.158 | 0.294 | 0.136 | 0.41 | 0.375896
446 | 533 | 0.69 | 0.151 | 0.31 | 0.143 | 0.41 | 0.3864851
426 | 562 | 0.86 | 0.148 | 0.29 | 0.132 | 0.32 | 0.3290846
480 | 575 | 0.81 | 0.145 | 0.278 | 0.125 | 0.35 | 0.3349039
556 | 637 | 0.82 | 0.105 | 0.232 | 0.104 | 0.28 | 0.2867926
572 | 652 | 0.78 | 0.121 | 0.24 | 0.103 | 0.31 | 0.2969218
597 | 688 | 0.83 | 0.105 | 0.22 | 0.093 | 0.26 | 0.2663187
654 | 732 | 0.78 | 0.106 | 0.212 | 0.087 | 0.25 | 0.2534835
733 | 785 | 0.77 | 0.084 | 0.183 | 0.062 | 0.23 | 0.2259058
735 | 793 | 0.81 | 0.086 | 0.184 | 0.064 | 0.24 | 0.2316328
720 | 795 | 0.75 | 0.084 | 0.21 | 0.063 | 0.22 | 0.2343261
718 | 804 | 0.84 | 0.096 | 0.205 | 0.068 | 0.26 | 0.2550044
695 | 805 | 0.78 | 0.092 | 0.21 | 0.071 | 0.28 | 0.2663674
859 | 1047 | 0.75 | 0.067 | 0.14 | 0.06 | 0.23 | 0.2190365