## Sheet1
t_(mm) | uts_mpa | r | flc0 | epsilon_t | n | p,_exp | p_ho | p, Paul
3 | 587 | 0.86 | 0.275 | 0.221 | 0.082 | 0.275 | 0.3477627 | 0.373893
3.5 | 389 | 0.8 | 0.4 | 0.31 | 0.175 | 0.4 | 0.3462604 | 0.255032
2.5 | 425 | 0.76 | 0.27 | 0.24 | 0.138 | 0.27 | 0.3185993 | 0.379097
4 | 672 | 0.75 | 0.29 | 0.194 | 0.075 | 0.29 | 0.3290133 | 0.358498
2 | 326 | 1.06 | 0.4 | 0.35 | 0.158 | 0.4 | 0.376677 | 0.255032
2.3 | 352 | 0.8 | 0.34 | 0.321 | 0.148 | 0.34 | 0.3369924 | 0.309473
0.8 | 321.8 | 1.19 | 0.4 | 0.387 | 0.25 | 0.47 | 0.3803429 | 0.255032
1 | 325.1 | 1.01 | 0.46 | 0.313 | 0.17 | 0.18 | 0.2789277 | 0.205012
1.25 | 303.4 | 1.56 | 0.48 | 0.389 | 0.21 | 0.24 | 0.2483963 | 0.189258
1.6 | 299.4 | 1.58 | 0.54 | 0.452 | 0.25 | 0.16 | 0.2159504 | 0.144579
2 | 276.8 | 1.37 | 0.58 | 0.417 | 0.22 | 0.21 | 0.2175604 | 0.116826
0.8 | 283 | 2.13 | 0.37 | 0.57 | 0.3 | 0.28 | 0.2934818 | 0.281677
0.7 | 362 | 1.75 | 0.28 | 0.4 | 0.26 | 0.32 | 0.3293764 | 0.368725
1.2 | 853.45 | 0.87 | 0.225 | 0.1982 | 0.142 | 0.56 | 0.4715777 | 0.427628
1.2 | 1008.27 | 0.82 | 0.165 | 0.124 | 0.08 | 0.46 | 0.4843457 | 0.497321
1.2 | 590 | 1.02 | 0.3 | 0.243 | 0.154 | 0.41 | 0.3918154 | 0.348414
1.8 | 592 | 0.99 | 0.35 | 0.259 | 0.158 | 0.4 | 0.3716004 | 0.300076
1.2 | 837 | 0.88 | 0.22 | 0.17 | 0.115 | 0.55 | 0.483785 | 0.433213
1.6 | 777 | 0.87 | 0.28 | 0.194 | 0.124 | 0.37 | 0.3713305 | 0.368725
1.2 | 843.11 | 1.027 | 0.25 | 0.2347 | 0.169 | 0.47 | 0.4518484 | 0.400286
1.47 | 951.77 | 1.11 | 0.38 | 0.672 | 0.62 | 0.32 | 0.3411257 | 0.272669
1.2 | 460 | 1 | 0.22 | 0.27 | 0.147 | 0.49 | 0.462355 | 0.433213